## Sheet1
Composition Number | Raw material A (Slake) | Raw Material B | Raw Material C | A_prop | B_prop | C_prop | Initial Setting Time | Initial Setting Time (pred) | CS 3 Days | CS 3 Days (pred) | CS 7 Days | CS 7 Days (pred) | CS 28 Days | CS 28 Days (pred) | Flexural Strength | Flexural Strength (pred)
1 | 99 | 1 | 0 | 0.99 | 0.01 | 0 |  | 30.4 |  | 1250 |  | 3550 |  | 4100 |  | 3.64
2 | 98 | 2 | 0 | 0.98 | 0.02 | 0 |  | 30.4 |  | 1350 |  | 3550 |  | 4100 |  | 3.44
3 | 97 | 3 | 0 | 0.97 | 0.03 | 0 |  | 21.167 |  | 1650 |  | 3550 |  | 4140 |  | 3.28
4 | 96 | 4 | 0 | 0.96 | 0.04 | 0 |  | 21.167 |  | 1650 |  | 3550 |  | 4140 |  | 3.28
5 | 95 | 5 | 0 | 0.95 | 0.05 | 0 |  | 20.967 |  | 1675 |  | 3550 |  | 4190 |  | 3.3
6 | 94 | 6 | 0 | 0.94 | 0.06 | 0 |  | 20.967 |  | 1675 |  | 3350 |  | 3930 |  | 3.3
7 | 93 | 7 | 0 | 0.93 | 0.07 | 0 |  | 22.267 |  | 1575 |  | 3150 |  | 3360 |  | 3.3
8 | 92 | 8 | 0 | 0.92 | 0.08 | 0 | 23 |  | 1500 |  | 3000 |  | 3200 |  | 3.2
9 | 91 | 9 | 0 | 0.91 | 0.09 | 0 | 22 |  | 1750 |  | 3500 |  | 3700 |  | 3.4
10 | 90 | 10 | 0 | 0.9 | 0.1 | 0 | 21 |  | 1875 |  | 3750 |  | 4000 |  | 3.6
11 | 89 | 11 | 0 | 0.89 | 0.11 | 0 | 20 |  | 2000 |  | 4000 |  | 4200 |  | 3.8
12 | 88 | 12 | 0 | 0.88 | 0.12 | 0 | 19 |  | 2125 |  | 4250 |  | 4450 |  | 4
13 | 87 | 13 | 0 | 0.87 | 0.13 | 0 | 18 |  | 2250 |  | 4500 |  | 4700 |  | 4.2
14 | 86 | 14 | 0 | 0.86 | 0.14 | 0 | 17 |  | 2500 |  | 5000 |  | 5200 |  | 4.4
15 | 85 | 15 | 0 | 0.85 | 0.15 | 0 | 16 |  | 3000 |  | 6000 |  | 6200 |  | 4.6
16 | 84 | 16 | 0 | 0.84 | 0.16 | 0 | 15 |  | 2900 |  | 5800 |  | 6000 |  | 4.8
17 | 83 | 17 | 0 | 0.83 | 0.17 | 0 | 14 |  | 2800 |  | 5500 |  | 5700 |  | 4.8
18 | 82 | 18 | 0 | 0.82 | 0.18 | 0 | 13 |  | 2750 |  | 5000 |  | 5500 |  | 4.8
19 | 81 | 19 | 0 | 0.81 | 0.19 | 0 | 13 |  | 2700 |  | 5100 |  | 5300 |  | 4.8
20 | 80 | 20 | 0 | 0.8 | 0.2 | 0 | 12 |  | 2700 |  | 5000 |  | 5300 |  | 4.8
21 | 99 | 0 | 1 | 0.99 | 0 | 0.01 |  | 30.4 |  | 1250 |  | 3550 |  | 4100 |  | 3.64
22 | 98 | 0 | 2 | 0.98 | 0 | 0.02 |  | 30.4 |  | 1250 |  | 3550 |  | 4160 |  | 3.64
23 | 97 | 0 | 3 | 0.97 | 0 | 0.03 |  | 30.4 |  | 1250 |  | 3790 |  | 4160 |  | 3.64
24 | 96 | 0 | 4 | 0.96 | 0 | 0.04 |  | 30.4 |  | 1250 |  | 3790 |  | 4160 |  | 3.64
25 | 95 | 0 | 5 | 0.95 | 0 | 0.05 |  | 30.4 |  | 1250 |  | 4040 |  | 4360 |  | 4.1
26 | 94 | 0 | 6 | 0.94 | 0 | 0.06 |  | 30.4 |  | 1250 |  | 4040 |  | 4360 |  | 4.1
27 | 93 | 0 | 7 | 0.93 | 0 | 0.07 |  | 30.4 |  | 1050 |  | 3960 |  | 4280 |  | 4.1
28 | 92 | 0 | 8 | 0.92 | 0 | 0.08 | 30 |  | 1000 |  | 4200 |  | 4300 |  | 4.1
29 | 91 | 0 | 9 | 0.91 | 0 | 0.09 | 32 |  | 1250 |  | 4100 |  | 4200 |  | 4.1
30 | 90 | 0 | 10 | 0.9 | 0 | 0.1 | 34 |  | 1400 |  | 4400 |  | 4500 |  | 4.2
31 | 89 | 0 | 11 | 0.89 | 0 | 0.11 | 36 |  | 1550 |  | 4375 |  | 4400 |  | 4
32 | 88 | 0 | 12 | 0.88 | 0 | 0.12 | 38 |  | 1700 |  | 4350 |  | 4400 |  | 4.1
33 | 87 | 0 | 13 | 0.87 | 0 | 0.13 | 40 |  | 1850 |  | 4300 |  | 4450 |  | 4
34 | 86 | 0 | 14 | 0.86 | 0 | 0.14 | 35 |  | 2000 |  | 4250 |  | 4400 |  | 4.1
35 | 85 | 0 | 15 | 0.85 | 0 | 0.15 | 30 |  | 2400 |  | 4200 |  | 4425 |  | 4.2
36 | 84 | 0 | 16 | 0.84 | 0 | 0.16 | 28 |  | 2350 |  | 4100 |  | 4410 |  | 4.3
37 | 83 | 0 | 17 | 0.83 | 0 | 0.17 | 25 |  | 2325 |  | 4100 |  | 4400 |  | 4.2
38 | 82 | 0 | 18 | 0.82 | 0 | 0.18 | 22 |  | 2300 |  | 4000 |  | 4300 |  | 4.1
39 | 81 | 0 | 19 | 0.81 | 0 | 0.19 | 20 |  | 2300 |  | 3950 |  | 4300 |  | 4
40 | 80 | 0 | 20 | 0.8 | 0 | 0.2 | 18 |  | 2250 |  | 3950 |  | 4270 |  | 4
41 | 99 | 0.5 | 0.5 | 0.99 | 0.005 | 0.005 |  | 30.4 |  | 1250 |  | 3550 |  | 4100 |  | 3.64
42 | 98 | 1 | 1 | 0.98 | 0.01 | 0.01 |  | 30.4 |  | 1250 |  | 3550 |  | 4100 |  | 3.64
43 | 97 | 1.5 | 1.5 | 0.97 | 0.015 | 0.015 |  | 30.4 |  | 1250 |  | 3550 |  | 4100 |  | 3.64
44 | 96 | 2 | 2 | 0.96 | 0.02 | 0.02 |  | 30.4 |  | 1450 |  | 3550 |  | 4160 |  | 3.44
45 | 95 | 2.5 | 2.5 | 0.95 | 0.025 | 0.025 |  | 22.467 |  | 1450 |  | 3790 |  | 4200 |  | 3.28
46 | 94 | 3 | 3 | 0.94 | 0.03 | 0.03 |  | 19.667 |  | 1850 |  | 3800 |  | 4240 |  | 3.14
47 | 93 | 3.5 | 3.5 | 0.93 | 0.035 | 0.035 |  | 19.667 |  | 1850 |  | 3800 |  | 4240 |  | 3.14
48 | 92 | 4 | 4 | 0.92 | 0.04 | 0.04 | 20 |  | 2000 |  | 4000 |  | 4500 |  | 3.1
49 | 91 | 4.5 | 4.5 | 0.91 | 0.045 | 0.045 | 19 |  | 2250 |  | 4500 |  | 4750 |  | 3.2
50 | 90 | 5 | 5 | 0.9 | 0.05 | 0.05 | 18 |  | 2375 |  | 4750 |  | 5000 |  | 3.3
51 | 89 | 5.5 | 5.5 | 0.89 | 0.055 | 0.055 | 17 |  | 2500 |  | 5000 |  | 5250 |  | 3.4
52 | 88 | 6 | 6 | 0.88 | 0.06 | 0.06 | 16 |  | 2625 |  | 5250 |  | 5450 |  | 3.5
53 | 87 | 6.5 | 6.5 | 0.87 | 0.065 | 0.065 | 15 |  | 2750 |  | 5500 |  | 5700 |  | 3.6
54 | 86 | 7 | 7 | 0.86 | 0.07 | 0.07 | 14 |  | 3000 |  | 6000 |  | 6200 |  | 3.7
55 | 85 | 7.5 | 7.5 | 0.85 | 0.075 | 0.075 | 13 |  | 3500 |  | 7000 |  | 7200 |  | 3.8
56 | 84 | 8 | 8 | 0.84 | 0.08 | 0.08 | 12 |  | 3300 |  | 6700 |  | 7000 |  | 3.6
57 | 83 | 8.5 | 8.5 | 0.83 | 0.085 | 0.085 | 11 |  | 3200 |  | 6500 |  | 6800 |  | 3.5
58 | 82 | 9 | 9 | 0.82 | 0.09 | 0.09 | 10 |  | 3100 |  | 6300 |  | 6000 |  | 3.4
59 | 81 | 9.5 | 9.5 | 0.81 | 0.095 | 0.095 | 9 |  | 3100 |  | 6250 |  | 6300 |  | 3.3
60 | 80 | 10 | 10 | 0.8 | 0.1 | 0.1 | 8 |  | 3000 |  | 6250 |  | 6250 |  | 3.2