## Sheet1
Composition Number | Flyash F Class | Raw Material B | Raw Material C | A_prop | B_prop | C_prop | Initial Setting Time | Initial Setting Time (pred) | CS 3 Days | CS 3 Days (pred) | CS 7 Days | CS 7 Days (pred) | CS 28 Days | CS 28 Days (pred) | Flexural Strength | Flexural Strength (pred)
1 | 99 | 1 | 0 | 0.99 | 0.01 | 0 |  | 47.2 |  | 850 |  | 1171.667 |  | 1660 |  | 1.64
2 | 98 | 2 | 0 | 0.98 | 0.02 | 0 |  | 47.2 |  | 850 |  | 1171.667 |  | 1960 |  | 1.64
3 | 97 | 3 | 0 | 0.97 | 0.03 | 0 |  | 47.2 |  | 850 |  | 1171.667 |  | 1960 |  | 1.64
4 | 96 | 4 | 0 | 0.96 | 0.04 | 0 |  | 46.4 |  | 810 |  | 1171.667 |  | 1960 |  | 1.64
5 | 95 | 5 | 0 | 0.95 | 0.05 | 0 |  | 45.6 |  | 810 |  | 1171.667 |  | 1980 |  | 1.65
6 | 94 | 6 | 0 | 0.94 | 0.06 | 0 |  | 45.6 |  | 810 |  | 1171.667 |  | 1900 |  | 1.65
7 | 93 | 7 | 0 | 0.93 | 0.07 | 0 |  | 45.6 |  | 810 |  | 1171.667 |  | 1900 |  | 1.6
8 | 92 | 8 | 0 | 0.92 | 0.08 | 0 | 46 |  | 750 |  | 1000 |  | 1500 |  | 1.5
9 | 91 | 9 | 0 | 0.91 | 0.09 | 0 | 45 |  | 950 |  | 1300 |  | 1900 |  | 1.8
10 | 90 | 10 | 0 | 0.9 | 0.1 | 0 | 44 |  | 1150 |  | 1600 |  | 2300 |  | 2
11 | 89 | 11 | 0 | 0.89 | 0.11 | 0 | 43 |  | 1350 |  | 1900 |  | 2700 |  | 2.5
12 | 88 | 12 | 0 | 0.88 | 0.12 | 0 | 42 |  | 1550 |  | 2200 |  | 3100 |  | 2.8
13 | 87 | 13 | 0 | 0.87 | 0.13 | 0 | 41 |  | 1750 |  | 2500 |  | 3500 |  | 3.2
14 | 86 | 14 | 0 | 0.86 | 0.14 | 0 | 40 |  | 1950 |  | 2700 |  | 3900 |  | 3.9
15 | 85 | 15 | 0 | 0.85 | 0.15 | 0 | 39 |  | 2000 |  | 3000 |  | 4000 |  | 3.8
16 | 84 | 16 | 0 | 0.84 | 0.16 | 0 | 38 |  | 1950 |  | 2900 |  | 3500 |  | 3
17 | 83 | 17 | 0 | 0.83 | 0.17 | 0 | 37 |  | 1900 |  | 2800 |  | 3300 |  | 2.9
18 | 82 | 18 | 0 | 0.82 | 0.18 | 0 | 36 |  | 1850 |  | 2700 |  | 3100 |  | 2.8
19 | 81 | 19 | 0 | 0.81 | 0.19 | 0 | 35 |  | 1800 |  | 2600 |  | 2800 |  | 2.7
20 | 80 | 20 | 0 | 0.8 | 0.2 | 0 | 33 |  | 1750 |  | 2500 |  | 2500 |  | 2.5
21 | 99 | 0 | 1 | 0.99 | 0 | 0.01 |  | 47.2 |  | 850 |  | 1171.667 |  | 1660 |  | 1.64
22 | 98 | 0 | 2 | 0.98 | 0 | 0.02 |  | 47.2 |  | 850 |  | 1171.667 |  | 1660 |  | 1.64
23 | 97 | 0 | 3 | 0.97 | 0 | 0.03 |  | 47.2 |  | 850 |  | 1171.667 |  | 1660 |  | 1.64
24 | 96 | 0 | 4 | 0.96 | 0 | 0.04 |  | 47.2 |  | 850 |  | 1171.667 |  | 1660 |  | 1.64
25 | 95 | 0 | 5 | 0.95 | 0 | 0.05 |  | 48.6 |  | 890 |  | 1171.667 |  | 1660 |  | 1.64
26 | 94 | 0 | 6 | 0.94 | 0 | 0.06 |  | 49.8 |  | 890 |  | 1171.667 |  | 1660 |  | 1.64
27 | 93 | 0 | 7 | 0.93 | 0 | 0.07 |  | 49.8 |  | 890 |  | 1171.667 |  | 1660 |  | 1.53
28 | 92 | 0 | 8 | 0.92 | 0 | 0.08 | 50 |  | 950 |  | 1200 |  | 1700 |  | 1.5
29 | 91 | 0 | 9 | 0.91 | 0 | 0.09 | 49 |  | 1100 |  | 1350 |  | 1850 |  | 1.6
30 | 90 | 0 | 10 | 0.9 | 0 | 0.1 | 48 |  | 1250 |  | 1500 |  | 2000 |  | 1.7
31 | 89 | 0 | 11 | 0.89 | 0 | 0.11 | 47 |  | 1400 |  | 1550 |  | 2150 |  | 1.8
32 | 88 | 0 | 12 | 0.88 | 0 | 0.12 | 46 |  | 1550 |  | 1650 |  | 2300 |  | 1.9
33 | 87 | 0 | 13 | 0.87 | 0 | 0.13 | 45 |  | 1700 |  | 1800 |  | 2450 |  | 2
34 | 86 | 0 | 14 | 0.86 | 0 | 0.14 | 44 |  | 1850 |  | 1950 |  | 2600 |  | 2.2
35 | 85 | 0 | 15 | 0.85 | 0 | 0.15 | 43 |  | 2000 |  | 2150 |  | 2750 |  | 2.4
36 | 84 | 0 | 16 | 0.84 | 0 | 0.16 | 42 |  | 2100 |  | 2000 |  | 2100 |  | 2.1
37 | 83 | 0 | 17 | 0.83 | 0 | 0.17 | 40 |  | 2150 |  | 2200 |  | 2300 |  | 2.2
38 | 82 | 0 | 18 | 0.82 | 0 | 0.18 | 39 |  | 2150 |  | 2250 |  | 2400 |  | 2.3
39 | 81 | 0 | 19 | 0.81 | 0 | 0.19 | 38 |  | 2050 |  | 2300 |  | 2400 |  | 2.4
40 | 80 | 0 | 20 | 0.8 | 0 | 0.2 | 37 |  | 2000 |  | 2300 |  | 2400 |  | 2.5
41 | 99 | 0.5 | 0.5 | 0.99 | 0.005 | 0.005 |  | 47.2 |  | 850 |  | 1171.667 |  | 1660 |  | 1.64
42 | 98 | 1 | 1 | 0.98 | 0.01 | 0.01 |  | 47.2 |  | 850 |  | 1171.667 |  | 1660 |  | 1.64
43 | 97 | 1.5 | 1.5 | 0.97 | 0.015 | 0.015 |  | 47.2 |  | 850 |  | 1171.667 |  | 1660 |  | 1.64
44 | 96 | 2 | 2 | 0.96 | 0.02 | 0.02 |  | 47.2 |  | 850 |  | 1171.667 |  | 1960 |  | 1.64
45 | 95 | 2.5 | 2.5 | 0.95 | 0.025 | 0.025 |  | 47.2 |  | 850 |  | 1171.667 |  | 1960 |  | 1.64
46 | 94 | 3 | 3 | 0.94 | 0.03 | 0.03 |  | 29.2 |  | 1350 |  | 2676.667 |  | 2860 |  | 2.01
47 | 93 | 3.5 | 3.5 | 0.93 | 0.035 | 0.035 |  | 29.2 |  | 1350 |  | 2676.667 |  | 2860 |  | 2.01
48 | 92 | 4 | 4 | 0.92 | 0.04 | 0.04 | 25 |  | 1500 |  | 3000 |  | 3200 |  | 2.1
49 | 91 | 4.5 | 4.5 | 0.91 | 0.045 | 0.045 | 24 |  | 1750 |  | 3200 |  | 3300 |  | 2.2
50 | 90 | 5 | 5 | 0.9 | 0.05 | 0.05 | 23 |  | 2000 |  | 3300 |  | 3500 |  | 2.3
51 | 89 | 5.5 | 5.5 | 0.89 | 0.055 | 0.055 | 22 |  | 2250 |  | 3400 |  | 3600 |  | 2.4
52 | 88 | 6 | 6 | 0.88 | 0.06 | 0.06 | 21 |  | 2500 |  | 3500 |  | 3700 |  | 2.5
53 | 87 | 6.5 | 6.5 | 0.87 | 0.065 | 0.065 | 20 |  | 2750 |  | 3650 |  | 3995 |  | 2.6
54 | 86 | 7 | 7 | 0.86 | 0.07 | 0.07 | 19 |  | 2850 |  | 3700 |  | 4500 |  | 3
55 | 85 | 7.5 | 7.5 | 0.85 | 0.075 | 0.075 | 19 |  | 3000 |  | 4800 |  | 5000 |  | 3.5
56 | 84 | 8 | 8 | 0.84 | 0.08 | 0.08 | 18 |  | 2900 |  | 4700 |  | 4900 |  | 3.6
57 | 83 | 8.5 | 8.5 | 0.83 | 0.085 | 0.085 | 18 |  | 2800 |  | 4600 |  | 4800 |  | 3.1
58 | 82 | 9 | 9 | 0.82 | 0.09 | 0.09 | 17 |  | 2700 |  | 4500 |  | 4700 |  | 3
59 | 81 | 9.5 | 9.5 | 0.81 | 0.095 | 0.095 | 16 |  | 2600 |  | 4400 |  | 4600 |  | 2.9
60 | 80 | 10 | 10 | 0.8 | 0.1 | 0.1 |  | 16.2 | 2500 |  | 4300 |  | 4500 |  | 2.9