## Polymer 1
Input | Input | Input | Input | Input | Input | Output | Output | Output | Output | Output
Composition Number | Raw material A (Slake) | Raw material B | Raw material C | Initial Setting Time | Final Setting Time | 3 days | 7 days | 28 days | at 170 degrees F after 24 hours | Flexural Strength
1 | 99 | 1 | 0
2 | 98 | 2 | 0
3 | 97 | 3 | 0
4 | 96 | 4 | 0
5 | 95 | 5 | 0
6 | 94 | 6 | 0
7 | 93 | 7 | 0
8 | 92 | 8 | 0 | 23 | 170 | 1500 | 3000 | 3200 | 3500 | 3.2
9 | 91 | 9 | 0 | 22 | 160 | 1750 | 3500 | 3700 | 4000 | 3.4
10 | 90 | 10 | 0 | 21 | 150 | 1875 | 3750 | 4000 | 4250 | 3.6
11 | 89 | 11 | 0 | 20 | 140 | 2000 | 4000 | 4200 | 4500 | 3.8
12 | 88 | 12 | 0 | 19 | 130 | 2125 | 4250 | 4450 | 4650 | 4
13 | 87 | 13 | 0 | 18 | 120 | 2250 | 4500 | 4700 | 5000 | 4.2
14 | 86 | 14 | 0 | 17 | 110 | 2500 | 5000 | 5200 | 5500 | 4.4
15 | 85 | 15 | 0 | 16 | 100 | 3000 | 6000 | 6200 | 6500 | 4.6
16 | 84 | 16 | 0 | 15 | 90 | 2900 | 5800 | 6000 | 6200 | 4.8
17 | 83 | 17 | 0 | 14 | 85 | 2800 | 5500 | 5700 | 5900 | 4.8
18 | 82 | 18 | 0 | 13 | 85 | 2750 | 5000 | 5500 | 5700 | 4.8
19 | 81 | 19 | 0 | 13 | 82 | 2700 | 5100 | 5300 | 5500 | 4.8
20 | 80 | 20 | 0 | 12 | 80 | 2700 | 5000 | 5300 | 5400 | 4.8
21 | 99 | 0 | 1
22 | 98 | 0 | 2
23 | 97 | 0 | 3
24 | 96 | 0 | 4
25 | 95 | 0 | 5
26 | 94 | 0 | 6
27 | 93 | 0 | 7
28 | 92 | 0 | 8 | 30 | 200 | 1000 | 4200 | 4300 | 4400 | 4.1
29 | 91 | 0 | 9 | 32 | 190 | 1250 | 4100 | 4200 | 4300 | 4.1
30 | 90 | 0 | 10 | 34 | 180 | 1400 | 4400 | 4500 | 4500 | 4.2
31 | 89 | 0 | 11 | 36 | 170 | 1550 | 4375 | 4400 | 4550 | 4
32 | 88 | 0 | 12 | 38 | 160 | 1700 | 4350 | 4400 | 4500 | 4.1
33 | 87 | 0 | 13 | 40 | 150 | 1850 | 4300 | 4450 | 4500 | 4
34 | 86 | 0 | 14 | 35 | 140 | 2000 | 4250 | 4400 | 4400 | 4.1
35 | 85 | 0 | 15 | 30 | 130 | 2400 | 4200 | 4425 | 4430 | 4.2
36 | 84 | 0 | 16 | 28 | 120 | 2350 | 4100 | 4410 | 4400 | 4.3
37 | 83 | 0 | 17 | 25 | 110 | 2325 | 4100 | 4400 | 4400 | 4.2
38 | 82 | 0 | 18 | 22 | 100 | 2300 | 4000 | 4300 | 4300 | 4.1
39 | 81 | 0 | 19 | 20 | 90 | 2300 | 3950 | 4300 | 4300 | 4
40 | 80 | 0 | 20 | 18 | 80 | 2250 | 3950 | 4270 | 4270 | 4
41 | 99 | 0.5 | 0.5
42 | 98 | 1 | 1
43 | 97 | 1.5 | 1.5
44 | 96 | 2 | 2
45 | 95 | 2.5 | 2.5
46 | 94 | 3 | 3
47 | 93 | 3.5 | 3.5
48 | 92 | 4 | 4 | 20 | 150 | 2000 | 4000 | 4500 | 4550 | 3.1
49 | 91 | 4.5 | 4.5 | 19 | 140 | 2250 | 4500 | 4750 | 4800 | 3.2
50 | 90 | 5 | 5 | 18 | 130 | 2375 | 4750 | 5000 | 5100 | 3.3
51 | 89 | 5.5 | 5.5 | 17 | 125 | 2500 | 5000 | 5250 | 5300 | 3.4
52 | 88 | 6 | 6 | 16 | 120 | 2625 | 5250 | 5450 | 5500 | 3.5
53 | 87 | 6.5 | 6.5 | 15 | 115 | 2750 | 5500 | 5700 | 5800 | 3.6
54 | 86 | 7 | 7 | 14 | 110 | 3000 | 6000 | 6200 | 6300 | 3.7
55 | 85 | 7.5 | 7.5 | 13 | 100 | 3500 | 7000 | 7200 | 7300 | 3.8
56 | 84 | 8 | 8 | 12 | 95 | 3300 | 6700 | 7000 | 7100 | 3.6
57 | 83 | 8.5 | 8.5 | 11 | 90 | 3200 | 6500 | 6800 | 6900 | 3.5
58 | 82 | 9 | 9 | 10 | 85 | 3100 | 6300 | 6000 | 6100 | 3.4
59 | 81 | 9.5 | 9.5 | 9 | 80 | 3100 | 6250 | 6300 | 6400 | 3.3
60 | 80 | 10 | 10 | 8 | 75 | 3000 | 6250 | 6250 | 6300 | 3.2

## Polymer 2
Input | Input | Input | Input | Input | Input | Output | Output | Output | Output | Output
Composition Number | Raw material A (Slake) | Raw material B | Raw material C | Initial Setting Time | Final Setting Time | 3 days | 7 days | 28 days | at 170 degrees F after 24 hours | Flexural Strength
1 | 99 | 1 | 0
2 | 98 | 2 | 0
3 | 97 | 3 | 0
4 | 96 | 4 | 0
5 | 95 | 5 | 0
6 | 94 | 6 | 0
7 | 93 | 7 | 0
8 | 92 | 8 | 0 | 46 | 200 | 750 | 1000 | 1500 | 1750 | 1.5
9 | 91 | 9 | 0 | 45 | 190 | 950 | 1300 | 1900 | 2150 | 1.8
10 | 90 | 10 | 0 | 44 | 180 | 1150 | 1600 | 2300 | 2550 | 2
11 | 89 | 11 | 0 | 43 | 170 | 1350 | 1900 | 2700 | 2950 | 2.5
12 | 88 | 12 | 0 | 42 | 160 | 1550 | 2200 | 3100 | 3350 | 2.8
13 | 87 | 13 | 0 | 41 | 150 | 1750 | 2500 | 3500 | 3750 | 3.2
14 | 86 | 14 | 0 | 40 | 140 | 1950 | 2700 | 3900 | 4150 | 3.9
15 | 85 | 15 | 0 | 39 | 130 | 2000 | 3000 | 4000 | 4200 | 3.8
16 | 84 | 16 | 0 | 38 | 120 | 1950 | 2900 | 3500 | 3700 | 3
17 | 83 | 17 | 0 | 37 | 110 | 1900 | 2800 | 3300 | 3400 | 2.9
18 | 82 | 18 | 0 | 36 | 105 | 1850 | 2700 | 3100 | 3100 | 2.8
19 | 81 | 19 | 0 | 35 | 100 | 1800 | 2600 | 2800 | 2900 | 2.7
20 | 80 | 20 | 0 | 33 | 98 | 1750 | 2500 | 2500 | 2600 | 2.5
21 | 99 | 0 | 1
22 | 98 | 0 | 2
23 | 97 | 0 | 3
24 | 96 | 0 | 4
25 | 95 | 0 | 5
26 | 94 | 0 | 6
27 | 93 | 0 | 7
28 | 92 | 0 | 8 | 50 | 230 | 950 | 1200 | 1700 | 1750 | 1.5
29 | 91 | 0 | 9 | 49 | 225 | 1100 | 1350 | 1850 | 3100 | 1.6
30 | 90 | 0 | 10 | 48 | 220 | 1250 | 1500 | 2000 | 3250 | 1.7
31 | 89 | 0 | 11 | 47 | 200 | 1400 | 1550 | 2150 | 3350 | 1.8
32 | 88 | 0 | 12 | 46 | 190 | 1550 | 1650 | 2300 | 3450 | 1.9
33 | 87 | 0 | 13 | 45 | 180 | 1700 | 1800 | 2450 | 3550 | 2
34 | 86 | 0 | 14 | 44 | 175 | 1850 | 1950 | 2600 | 3650 | 2.2
35 | 85 | 0 | 15 | 43 | 170 | 2000 | 2150 | 2750 | 4000 | 2.4
36 | 84 | 0 | 16 | 42 | 165 | 2100 | 2000 | 2100 | 2300 | 2.1
37 | 83 | 0 | 17 | 40 | 160 | 2150 | 2200 | 2300 | 2500 | 2.2
38 | 82 | 0 | 18 | 39 | 160 | 2150 | 2250 | 2400 | 2600 | 2.3
39 | 81 | 0 | 19 | 38 | 160 | 2050 | 2300 | 2400 | 2650 | 2.4
40 | 80 | 0 | 20 | 37 | 150 | 2000 | 2300 | 2400 | 2600 | 2.5
41 | 99 | 0.5 | 0.5
42 | 98 | 1 | 1
43 | 97 | 1.5 | 1.5
44 | 96 | 2 | 2
45 | 95 | 2.5 | 2.5
46 | 94 | 3 | 3
47 | 93 | 3.5 | 3.5
48 | 92 | 4 | 4 | 25 | 200 | 1500 | 3000 | 3200 | 3350 | 2.1
49 | 91 | 4.5 | 4.5 | 24 | 190 | 1750 | 3200 | 3300 | 3450 | 2.2
50 | 90 | 5 | 5 | 23 | 180 | 2000 | 3300 | 3500 | 3550 | 2.3
51 | 89 | 5.5 | 5.5 | 22 | 170 | 2250 | 3400 | 3600 | 3650 | 2.4
52 | 88 | 6 | 6 | 21 | 160 | 2500 | 3500 | 3700 | 3800 | 2.5
53 | 87 | 6.5 | 6.5 | 20 | 150 | 2750 | 3650 | 3995 | 4050 | 2.6
54 | 86 | 7 | 7 | 19 | 140 | 2850 | 3700 | 4500 | 4600 | 3
55 | 85 | 7.5 | 7.5 | 19 | 130 | 3000 | 4800 | 5000 | 5200 | 3.5
56 | 84 | 8 | 8 | 18 | 120 | 2900 | 4700 | 4900 | 5100 | 3.6
57 | 83 | 8.5 | 8.5 | 18 | 110 | 2800 | 4600 | 4800 | 500 | 3.1
58 | 82 | 9 | 9 | 17 | 100 | 2700 | 4500 | 4700 | 4900 | 3
59 | 81 | 9.5 | 9.5 | 16 | 100 | 2600 | 4400 | 4600 | 4800 | 2.9
60 | 80 | 10 | 10 |  | 90 | 2500 | 4300 | 4500 | 4700 | 2.9

## Polymer 3
Input | Input | Input | Input | Input | Input | Output | Output | Output | Output | Output
Composition Number | Raw material A (Slake) | Raw material B | Raw material C | Initial Setting Time | Final Setting Time | 3 days | 7 days | 28 days | at 170 degrees F after 24 hours | Flexural Strength
1 | 99 | 1 | 0
2 | 98 | 2 | 0
3 | 97 | 3 | 0
4 | 96 | 4 | 0
5 | 95 | 5 | 0
6 | 94 | 6 | 0
7 | 93 | 7 | 0
8 | 92 | 8 | 0 | 40 | 180 | 1250 | 1750 | 1800 | 2850 | 1.5
9 | 91 | 9 | 0 | 39 | 170 | 1450 | 1800 | 1850 | 2950 | 1.6
10 | 90 | 10 | 0 | 38 | 160 | 1550 | 1850 | 1900 | 3000 | 1.7
11 | 89 | 11 | 0 | 37 | 150 | 1650 | 1900 | 1950 | 3050 | 1.8
12 | 88 | 12 | 0 | 36 | 140 | 1750 | 1950 | 2000 | 3100 | 1.9
13 | 87 | 13 | 0 | 35 | 130 | 1850 | 2000 | 2050 | 3150 | 2
14 | 86 | 14 | 0 | 34 | 120 | 1950 | 2050 | 2100 | 3250 | 2.1
15 | 85 | 15 | 0 | 33 | 110 | 2000 | 2100 | 2150 | 3300 | 2.2
16 | 84 | 16 | 0 | 32 | 100 | 2100 | 2150 | 2200 | 3400 | 2.9
17 | 83 | 17 | 0 | 31 | 90 | 2050 | 2100 | 2100 | 3000 | 2.8
18 | 82 | 18 | 0 | 30 | 80 | 1950 | 2000 | 2100 | 3000 | 2.7
19 | 81 | 19 | 0 | 29 | 70 | 1950 | 1950 | 2000 | 2900 | 2.5
20 | 80 | 20 | 0 | 28 | 60 | 1900 | 1900 | 2000 | 2900 | 2.4
21 | 99 | 0 | 1
22 | 98 | 0 | 2
23 | 97 | 0 | 3
24 | 96 | 0 | 4
25 | 95 | 0 | 5
26 | 94 | 0 | 6
27 | 93 | 0 | 7
28 | 92 | 0 | 8 | 60 | 200 | 1350 | 1800 | 2000 | 3000 | 2.3
29 | 91 | 0 | 9 | 59 | 190 | 1550 | 1850 | 2100 | 3200 | 2.4
30 | 90 | 0 | 10 | 58 | 180 | 1650 | 1900 | 2200 | 3400 | 2.5
31 | 89 | 0 | 11 | 57 | 170 | 1750 | 2000 | 2300 | 3500 | 2.6
32 | 88 | 0 | 12 | 56 | 160 | 1850 | 2200 | 2400 | 3600 | 2.7
33 | 87 | 0 | 13 | 55 | 150 | 1950 | 2300 | 2500 | 3700 | 2.8
34 | 86 | 0 | 14 | 54 | 140 | 2050 | 2400 | 2600 | 3750 | 2.9
35 | 85 | 0 | 15 | 53 | 130 | 2200 | 2500 | 2700 | 4000 | 3
36 | 84 | 0 | 16 | 52 | 120 | 2100 | 2450 | 2800 | 3900 | 3.2
37 | 83 | 0 | 17 | 51 | 110 | 2000 | 2400 | 2700 | 3800 | 3.4
38 | 82 | 0 | 18 | 50 | 100 | 1950 | 2300 | 2600 | 3700 | 3.6
39 | 81 | 0 | 19 | 49 | 90 | 1900 | 2250 | 2500 | 3700 | 3
40 | 80 | 0 | 20 | 48 | 80 | 1850 | 2150 | 2400 | 3600 | 3
41 | 99 | 0.5 | 0.5
42 | 98 | 1 | 1
43 | 97 | 1.5 | 1.5
44 | 96 | 2 | 2
45 | 95 | 2.5 | 2.5
46 | 94 | 3 | 3
47 | 93 | 3.5 | 3.5
48 | 92 | 4 | 4 | 50 | 200 | 1350 | 4000 | 4200 | 4300 | 3.1
49 | 91 | 4.5 | 4.5 | 49 | 190 | 1450 | 4100 | 4300 | 4400 | 3.2
50 | 90 | 5 | 5 | 48 | 180 | 1550 | 4200 | 4400 | 4500 | 3.3
51 | 89 | 5.5 | 5.5 | 47 | 170 | 1650 | 4300 | 4500 | 4600 | 3.4
52 | 88 | 6 | 6 | 46 | 160 | 1750 | 4400 | 4600 | 4700 | 3.5
53 | 87 | 6.5 | 6.5 | 45 | 150 | 1850 | 4500 | 4700 | 4800 | 3.6
54 | 86 | 7 | 7 | 44 | 140 | 1950 | 4600 | 4800 | 4900 | 3.7
55 | 85 | 7.5 | 7.5 | 43 | 130 | 2050 | 4700 | 4900 | 5000 | 3.8
56 | 84 | 8 | 8 | 42 | 120 | 2400 | 4800 | 5000 | 5200 | 3.9
57 | 83 | 8.5 | 8.5 | 41 | 110 | 2350 | 4700 | 4900 | 5100 | 4.1
58 | 82 | 9 | 9 | 40 | 100 | 2300 | 4600 | 4800 | 5000 | 4.2
59 | 81 | 9.5 | 9.5 | 39 | 90 | 2300 | 4500 | 4700 | 4900 | 3.9
60 | 80 | 10 | 10 | 38 | 80 | 2300 | 4400 | 4500 | 4800 | 3.8