## Polymer 1 (filled)
Composition Number | Raw material A (Slake) | Raw Material B | Raw Material C | Initial Setting Time | FInal Setting Time | CS 3 Days | CS 7 Days | CS 28 Days | at170 degrees F after 24 hours | Flexural Strength
1 | 99 | 1 | 0 | 26.58667 | 172.2833 | 1518.833 |  |  |  | 3.602333
2 | 98 | 2 | 0 | 26.58667 | 172.2833 | 1518.833 |  |  |  | 3.602333
3 | 97 | 3 | 0 | 23.90667 | 164.8667 | 1649.25 |  |  |  | 3.457333
4 | 96 | 4 | 0 | 23.74667 | 164.45 | 1656.833 |  |  |  | 3.453333
5 | 95 | 5 | 0 | 22.12333 | 161.05 | 1700.833 |  |  |  | 3.301333
6 | 94 | 6 | 0 | 21.93 | 160.3333 | 1714.583 |  |  |  | 3.298333
7 | 93 | 7 | 0 | 22.15 | 162.0833 | 1676.667 |  |  |  | 3.293667
8 | 92 | 8 | 0 | 23 | 170 | 1500 | 3000 | 3200 | 3500 | 3.2
9 | 91 | 9 | 0 | 22 | 160 | 1750 | 3500 | 3700 | 4000 | 3.4
10 | 90 | 10 | 0 | 21 | 150 | 1875 | 3750 | 4000 | 4250 | 3.6
11 | 89 | 11 | 0 | 20 | 140 | 2000 | 4000 | 4200 | 4500 | 3.8
12 | 88 | 12 | 0 | 19 | 130 | 2125 | 4250 | 4450 | 4650 | 4
13 | 87 | 13 | 0 | 18 | 120 | 2250 | 4500 | 4700 | 5000 | 4.2
14 | 86 | 14 | 0 | 17 | 110 | 2500 | 5000 | 5200 | 5500 | 4.4
15 | 85 | 15 | 0 | 16 | 100 | 3000 | 6000 | 6200 | 6500 | 4.6
16 | 84 | 16 | 0 | 15 | 90 | 2900 | 5800 | 6000 | 6200 | 4.8
17 | 83 | 17 | 0 | 14 | 85 | 2800 | 5500 | 5700 | 5900 | 4.8
18 | 82 | 18 | 0 | 13 | 85 | 2750 | 5000 | 5500 | 5700 | 4.8
19 | 81 | 19 | 0 | 13 | 82 | 2700 | 5100 | 5300 | 5500 | 4.8
20 | 80 | 20 | 0 | 12 | 80 | 2700 | 5000 | 5300 | 5400 | 4.8
21 | 99 | 0 | 1 | 26.58667 | 172.2833 | 1518.833 |  |  |  | 3.602333
22 | 98 | 0 | 2 | 26.58667 | 172.2833 | 1518.833 |  |  |  | 3.602333
23 | 97 | 0 | 3 | 26.40333 | 169.3833 | 1582.583 |  |  |  | 3.616667
24 | 96 | 0 | 4 | 26.40333 | 169.3833 | 1582.583 |  |  |  | 3.616667
25 | 95 | 0 | 5 | 27.89667 | 172.8833 | 1535.917 |  |  |  | 3.759
26 | 94 | 0 | 6 | 27.91667 | 172.7667 | 1539 |  |  |  | 3.764
27 | 93 | 0 | 7 | 27.95333 | 172.6833 | 1540.917 |  |  |  | 3.768
28 | 92 | 0 | 8 | 30 | 200 | 1000 | 4200 | 4300 | 4400 | 4.1
29 | 91 | 0 | 9 | 32 | 190 | 1250 | 4100 | 4200 | 4300 | 4.1
30 | 90 | 0 | 10 | 34 | 180 | 1400 | 4400 | 4500 | 4500 | 4.2
31 | 89 | 0 | 11 | 36 | 170 | 1550 | 4375 | 4400 | 4550 | 4
32 | 88 | 0 | 12 | 38 | 160 | 1700 | 4350 | 4400 | 4500 | 4.1
33 | 87 | 0 | 13 | 40 | 150 | 1850 | 4300 | 4450 | 4500 | 4
34 | 86 | 0 | 14 | 35 | 140 | 2000 | 4250 | 4400 | 4400 | 4.1
35 | 85 | 0 | 15 | 30 | 130 | 2400 | 4200 | 4425 | 4430 | 4.2
36 | 84 | 0 | 16 | 28 | 120 | 2350 | 4100 | 4410 | 4400 | 4.3
37 | 83 | 0 | 17 | 25 | 110 | 2325 | 4100 | 4400 | 4400 | 4.2
38 | 82 | 0 | 18 | 22 | 100 | 2300 | 4000 | 4300 | 4300 | 4.1
39 | 81 | 0 | 19 | 20 | 90 | 2300 | 3950 | 4300 | 4300 | 4
40 | 80 | 0 | 20 | 18 | 80 | 2250 | 3950 | 4270 | 4270 | 4
41 | 99 | 0.5 | 0.5 | 26.58667 | 172.2833 | 1518.833 |  |  |  | 3.602333
42 | 98 | 1 | 1 | 26.58667 | 172.2833 | 1518.833 |  |  |  | 3.602333
43 | 97 | 1.5 | 1.5 | 26.58667 | 172.2833 | 1518.833 |  |  |  | 3.602333
44 | 96 | 2 | 2 | 26.58667 | 172.2833 | 1518.833 |  |  |  | 3.602333
45 | 95 | 2.5 | 2.5 | 26.58667 | 172.2833 | 1518.833 |  |  |  | 3.602333
46 | 94 | 3 | 3 | 23.05333 | 158.5 | 1792.167 |  |  |  | 3.451667
47 | 93 | 3.5 | 3.5 | 22.89333 | 158.0833 | 1799.75 |  |  |  | 3.447667
48 | 92 | 4 | 4 | 20 | 150 | 2000 | 4000 | 4500 | 4550 | 3.1
49 | 91 | 4.5 | 4.5 | 19 | 140 | 2250 | 4500 | 4750 | 4800 | 3.2
50 | 90 | 5 | 5 | 18 | 130 | 2375 | 4750 | 5000 | 5100 | 3.3
51 | 89 | 5.5 | 5.5 | 17 | 125 | 2500 | 5000 | 5250 | 5300 | 3.4
52 | 88 | 6 | 6 | 16 | 120 | 2625 | 5250 | 5450 | 5500 | 3.5
53 | 87 | 6.5 | 6.5 | 15 | 115 | 2750 | 5500 | 5700 | 5800 | 3.6
54 | 86 | 7 | 7 | 14 | 110 | 3000 | 6000 | 6200 | 6300 | 3.7
55 | 85 | 7.5 | 7.5 | 13 | 100 | 3500 | 7000 | 7200 | 7300 | 3.8
56 | 84 | 8 | 8 | 12 | 95 | 3300 | 6700 | 7000 | 7100 | 3.6
57 | 83 | 8.5 | 8.5 | 11 | 90 | 3200 | 6500 | 6800 | 6900 | 3.5
58 | 82 | 9 | 9 | 10 | 85 | 3100 | 6300 | 6000 | 6100 | 3.4
59 | 81 | 9.5 | 9.5 | 9 | 80 | 3100 | 6250 | 6300 | 6400 | 3.3
60 | 80 | 10 | 10 | 8 | 75 | 3000 | 6250 | 6250 | 6300 | 3.2