## Polymer 1 (filled)
Composition Number | Raw material A (Slake) | Raw Material B | Raw Material C | Initial Setting Time | FInal Setting Time | CS 3 Days | CS 7 Days | CS 28 Days | at170 degrees F after 24 hours | Flexural Strength
1 | 99 | 1 | 0 | 30.3 | 172.28 | 1554.06 | 3709.56 | 3795.12 | 4067.08 | 3.92
2 | 98 | 2 | 0 | 30.3 | 172.28 | 1554.06 | 3709.56 | 3795.12 | 4067.08 | 3.92
3 | 97 | 3 | 0 | 22.09 | 167.52 | 1686.25 | 3711.06 | 3820 | 4022.25 | 3.34
4 | 96 | 4 | 0 | 21.54 | 167.52 | 1690.94 | 3710.62 | 3819.75 | 4011.75 | 3.3
5 | 95 | 5 | 0 | 21.42 | 164.4 | 1729.06 | 3664.62 | 3788.5 | 4002.75 | 3.28
6 | 94 | 6 | 0 | 21.38 | 164.3 | 1738.75 | 3564.62 | 3726 | 3935 | 3.3
7 | 93 | 7 | 0 | 21.95 | 164.92 | 1700 | 3407.12 | 3612.38 | 3857.75 | 3.33
8 | 92 | 8 | 0 | 23 | 170 | 1500 | 3000 | 3200 | 3500 | 3.2
9 | 91 | 9 | 0 | 22 | 160 | 1750 | 3500 | 3700 | 4000 | 3.4
10 | 90 | 10 | 0 | 21 | 150 | 1875 | 3750 | 4000 | 4250 | 3.6
11 | 89 | 11 | 0 | 20 | 140 | 2000 | 4000 | 4200 | 4500 | 3.8
12 | 88 | 12 | 0 | 19 | 130 | 2125 | 4250 | 4450 | 4650 | 4
13 | 87 | 13 | 0 | 18 | 120 | 2250 | 4500 | 4700 | 5000 | 4.2
14 | 86 | 14 | 0 | 17 | 110 | 2500 | 5000 | 5200 | 5500 | 4.4
15 | 85 | 15 | 0 | 16 | 100 | 3000 | 6000 | 6200 | 6500 | 4.6
16 | 84 | 16 | 0 | 15 | 90 | 2900 | 5800 | 6000 | 6200 | 4.8
17 | 83 | 17 | 0 | 14 | 85 | 2800 | 5500 | 5700 | 5900 | 4.8
18 | 82 | 18 | 0 | 13 | 85 | 2750 | 5000 | 5500 | 5700 | 4.8
19 | 81 | 19 | 0 | 13 | 82 | 2700 | 5100 | 5300 | 5500 | 4.8
20 | 80 | 20 | 0 | 12 | 80 | 2700 | 5000 | 5300 | 5400 | 4.8
21 | 99 | 0 | 1 | 30.3 | 172.28 | 1554.06 | 3709.56 | 3795.12 | 4067.08 | 3.92
22 | 98 | 0 | 2 | 30.3 | 172.28 | 1554.06 | 3709.56 | 3795.12 | 4067.08 | 3.92
23 | 97 | 0 | 3 | 30.09 | 170.49 | 1609.06 | 3896.25 | 3958.38 | 4154.08 | 3.91
24 | 96 | 0 | 4 | 30.09 | 170.49 | 1609.06 | 3905.25 | 3967.12 | 4154.08 | 3.91
25 | 95 | 0 | 5 | 30.09 | 175.36 | 1560.31 | 3947.25 | 3993.38 | 4164.08 | 3.91
26 | 94 | 0 | 6 | 30.07 | 175.29 | 1563.81 | 3952.25 | 4000.12 | 4166.58 | 3.91
27 | 93 | 0 | 7 | 30.06 | 175.29 | 1566 | 3964.12 | 4004.25 | 4173.32 | 3.92
28 | 92 | 0 | 8 | 30 | 200 | 1000 | 4200 | 4300 | 4400 | 4.1
29 | 91 | 0 | 9 | 32 | 190 | 1250 | 4100 | 4200 | 4300 | 4.1
30 | 90 | 0 | 10 | 34 | 180 | 1400 | 4400 | 4500 | 4500 | 4.2
31 | 89 | 0 | 11 | 36 | 170 | 1550 | 4375 | 4400 | 4550 | 4
32 | 88 | 0 | 12 | 38 | 160 | 1700 | 4350 | 4400 | 4500 | 4.1
33 | 87 | 0 | 13 | 40 | 150 | 1850 | 4300 | 4450 | 4500 | 4
34 | 86 | 0 | 14 | 35 | 140 | 2000 | 4250 | 4400 | 4400 | 4.1
35 | 85 | 0 | 15 | 30 | 130 | 2400 | 4200 | 4425 | 4430 | 4.2
36 | 84 | 0 | 16 | 28 | 120 | 2350 | 4100 | 4410 | 4400 | 4.3
37 | 83 | 0 | 17 | 25 | 110 | 2325 | 4100 | 4400 | 4400 | 4.2
38 | 82 | 0 | 18 | 22 | 100 | 2300 | 4000 | 4300 | 4300 | 4.1
39 | 81 | 0 | 19 | 20 | 90 | 2300 | 3950 | 4300 | 4300 | 4
40 | 80 | 0 | 20 | 18 | 80 | 2250 | 3950 | 4270 | 4270 | 4
41 | 99 | 0.5 | 0.5 | 30.3 | 172.28 | 1554.06 | 3709.56 | 3795.12 | 4067.08 | 3.92
42 | 98 | 1 | 1 | 30.3 | 172.28 | 1554.06 | 3709.56 | 3795.12 | 4067.08 | 3.92
43 | 97 | 1.5 | 1.5 | 30.3 | 172.28 | 1554.06 | 3709.56 | 3795.12 | 4067.08 | 3.92
44 | 96 | 2 | 2 | 30.3 | 172.28 | 1554.06 | 3709.56 | 3795.12 | 4067.08 | 3.92
45 | 95 | 2.5 | 2.5 | 30.3 | 172.28 | 1554.06 | 3709.56 | 3795.12 | 4067.08 | 3.92
46 | 94 | 3 | 3 | 21.09 | 164.64 | 1800 | 3986.31 | 4085.25 | 4217.12 | 3.33
47 | 93 | 3.5 | 3.5 | 20.67 | 164.64 | 1804.69 | 3998.38 | 4102.5 | 4206.62 | 3.3
48 | 92 | 4 | 4 | 20 | 150 | 2000 | 4000 | 4500 | 4550 | 3.1
49 | 91 | 4.5 | 4.5 | 19 | 140 | 2250 | 4500 | 4750 | 4800 | 3.2
50 | 90 | 5 | 5 | 18 | 130 | 2375 | 4750 | 5000 | 5100 | 3.3
51 | 89 | 5.5 | 5.5 | 17 | 125 | 2500 | 5000 | 5250 | 5300 | 3.4
52 | 88 | 6 | 6 | 16 | 120 | 2625 | 5250 | 5450 | 5500 | 3.5
53 | 87 | 6.5 | 6.5 | 15 | 115 | 2750 | 5500 | 5700 | 5800 | 3.6
54 | 86 | 7 | 7 | 14 | 110 | 3000 | 6000 | 6200 | 6300 | 3.7
55 | 85 | 7.5 | 7.5 | 13 | 100 | 3500 | 7000 | 7200 | 7300 | 3.8
56 | 84 | 8 | 8 | 12 | 95 | 3300 | 6700 | 7000 | 7100 | 3.6
57 | 83 | 8.5 | 8.5 | 11 | 90 | 3200 | 6500 | 6800 | 6900 | 3.5
58 | 82 | 9 | 9 | 10 | 85 | 3100 | 6300 | 6000 | 6100 | 3.4
59 | 81 | 9.5 | 9.5 | 9 | 80 | 3100 | 6250 | 6300 | 6400 | 3.3
60 | 80 | 10 | 10 | 8 | 75 | 3000 | 6250 | 6250 | 6300 | 3.2

## Polymer 2 (filled)
Composition Number | Flyash F Class | Raw Material B | Raw Material C | Initial Setting Time | Final Setting Time | CS 3 Days | CS 7 Days | CS 28 Days | at170 degrees F after 24 hours | Flexural Strength
1 | 99 | 1 | 0 | 46.24 | 205.51 | 951.12 | 1262.25 | 1777.25 | 2310.25 | 1.64
2 | 98 | 2 | 0 | 46.24 | 205.51 | 951.12 | 1262.25 | 1777.25 | 2310.25 | 1.64
3 | 97 | 3 | 0 | 42.14 | 202.26 | 976.62 | 1336.88 | 1828.88 | 2321 | 1.69
4 | 96 | 4 | 0 | 42.01 | 202.26 | 976.62 | 1336.88 | 1829.24 | 2321 | 1.69
5 | 95 | 5 | 0 | 41.82 | 197.84 | 945.38 | 1327.25 | 1822.49 | 2211.25 | 1.69
6 | 94 | 6 | 0 | 41.78 | 197.51 | 949.75 | 1331.25 | 1823.99 | 2222.88 | 1.69
7 | 93 | 7 | 0 | 42.32 | 196.7 | 889.5 | 1291.25 | 1803.49 | 2208.38 | 1.69
8 | 92 | 8 | 0 | 46 | 200 | 750 | 1000 | 1500 | 1750 | 1.5
9 | 91 | 9 | 0 | 45 | 190 | 950 | 1300 | 1900 | 2150 | 1.8
10 | 90 | 10 | 0 | 44 | 180 | 1150 | 1600 | 2300 | 2550 | 2
11 | 89 | 11 | 0 | 43 | 170 | 1350 | 1900 | 2700 | 2950 | 2.5
12 | 88 | 12 | 0 | 42 | 160 | 1550 | 2200 | 3100 | 3350 | 2.8
13 | 87 | 13 | 0 | 41 | 150 | 1750 | 2500 | 3500 | 3750 | 3.2
14 | 86 | 14 | 0 | 40 | 140 | 1950 | 2700 | 3900 | 4150 | 3.9
15 | 85 | 15 | 0 | 39 | 130 | 2000 | 3000 | 4000 | 4200 | 3.8
16 | 84 | 16 | 0 | 38 | 120 | 1950 | 2900 | 3500 | 3700 | 3
17 | 83 | 17 | 0 | 37 | 110 | 1900 | 2800 | 3300 | 3400 | 2.9
18 | 82 | 18 | 0 | 36 | 105 | 1850 | 2700 | 3100 | 3100 | 2.8
19 | 81 | 19 | 0 | 35 | 100 | 1800 | 2600 | 2800 | 2900 | 2.7
20 | 80 | 20 | 0 | 33 | 98 | 1750 | 2500 | 2500 | 2600 | 2.5
21 | 99 | 0 | 1 | 46.24 | 205.51 | 951.12 | 1262.25 | 1777.25 | 2310.25 | 1.64
22 | 98 | 0 | 2 | 46.24 | 205.51 | 951.12 | 1262.25 | 1777.25 | 2310.25 | 1.64
23 | 97 | 0 | 3 | 41.89 | 205.16 | 1081.88 | 1403.38 | 1811.88 | 2560 | 1.65
24 | 96 | 0 | 4 | 41.5 | 205.11 | 1081.88 | 1422.5 | 1834.82 | 2589.25 | 1.65
25 | 95 | 0 | 5 | 41.65 | 210.1 | 1105.38 | 1430.88 | 1847.82 | 2676.75 | 1.65
26 | 94 | 0 | 6 | 41.58 | 209.85 | 1117.25 | 1442.62 | 1915.18 | 2711.88 | 1.66
27 | 93 | 0 | 7 | 41.35 | 209.85 | 1117.25 | 1463 | 2045.86 | 2765.12 | 1.66
28 | 92 | 0 | 8 | 50 | 230 | 950 | 1200 | 1700 | 1750 | 1.5
29 | 91 | 0 | 9 | 49 | 225 | 1100 | 1350 | 1850 | 3100 | 1.6
30 | 90 | 0 | 10 | 48 | 220 | 1250 | 1500 | 2000 | 3250 | 1.7
31 | 89 | 0 | 11 | 47 | 200 | 1400 | 1550 | 2150 | 3350 | 1.8
32 | 88 | 0 | 12 | 46 | 190 | 1550 | 1650 | 2300 | 3450 | 1.9
33 | 87 | 0 | 13 | 45 | 180 | 1700 | 1800 | 2450 | 3550 | 2
34 | 86 | 0 | 14 | 44 | 175 | 1850 | 1950 | 2600 | 3650 | 2.2
35 | 85 | 0 | 15 | 43 | 170 | 2000 | 2150 | 2750 | 4000 | 2.4
36 | 84 | 0 | 16 | 42 | 165 | 2100 | 2000 | 2100 | 2300 | 2.1
37 | 83 | 0 | 17 | 40 | 160 | 2150 | 2200 | 2300 | 2500 | 2.2
38 | 82 | 0 | 18 | 39 | 160 | 2150 | 2250 | 2400 | 2600 | 2.3
39 | 81 | 0 | 19 | 38 | 160 | 2050 | 2300 | 2400 | 2650 | 2.4
40 | 80 | 0 | 20 | 37 | 150 | 2000 | 2300 | 2400 | 2600 | 2.5
41 | 99 | 0.5 | 0.5 | 46.24 | 205.51 | 951.12 | 1262.25 | 1777.25 | 2310.25 | 1.64
42 | 98 | 1 | 1 | 46.24 | 205.51 | 951.12 | 1262.25 | 1777.25 | 2310.25 | 1.64
43 | 97 | 1.5 | 1.5 | 46.24 | 205.51 | 951.12 | 1262.25 | 1777.25 | 2310.25 | 1.64
44 | 96 | 2 | 2 | 46.24 | 205.51 | 951.12 | 1262.25 | 1777.25 | 2310.25 | 1.64
45 | 95 | 2.5 | 2.5 | 46.24 | 205.51 | 951.12 | 1262.25 | 1777.25 | 2310.25 | 1.64
46 | 94 | 3 | 3 | 27.24 | 201.61 | 1149.62 | 1957.62 | 2033.62 | 2580 | 1.71
47 | 93 | 3.5 | 3.5 | 26.27 | 201.49 | 1149.62 | 2011.25 | 2102.84 | 2614 | 1.71
48 | 92 | 4 | 4 | 25 | 200 | 1500 | 3000 | 3200 | 3350 | 2.1
49 | 91 | 4.5 | 4.5 | 24 | 190 | 1750 | 3200 | 3300 | 3450 | 2.2
50 | 90 | 5 | 5 | 23 | 180 | 2000 | 3300 | 3500 | 3550 | 2.3
51 | 89 | 5.5 | 5.5 | 22 | 170 | 2250 | 3400 | 3600 | 3650 | 2.4
52 | 88 | 6 | 6 | 21 | 160 | 2500 | 3500 | 3700 | 3800 | 2.5
53 | 87 | 6.5 | 6.5 | 20 | 150 | 2750 | 3650 | 3995 | 4050 | 2.6
54 | 86 | 7 | 7 | 19 | 140 | 2850 | 3700 | 4500 | 4600 | 3
55 | 85 | 7.5 | 7.5 | 19 | 130 | 3000 | 4800 | 5000 | 5200 | 3.5
56 | 84 | 8 | 8 | 18 | 120 | 2900 | 4700 | 4900 | 5100 | 3.6
57 | 83 | 8.5 | 8.5 | 18 | 110 | 2800 | 4600 | 4800 | 500 | 3.1
58 | 82 | 9 | 9 | 17 | 100 | 2700 | 4500 | 4700 | 4900 | 3
59 | 81 | 9.5 | 9.5 | 16 | 100 | 2600 | 4400 | 4600 | 4800 | 2.9
60 | 80 | 10 | 10 | 21.64 | 90 | 2500 | 4300 | 4500 | 4700 | 2.9

## Polymer 3 (filled)
Composition Number | Flyash C class | Raw Material B | Raw Material C | Initial Setting Time | FInal Setting Time | CS 3 Days | CS 7 Days | CS 28 Days | at170 degrees F after 24 hours | Flexural Strength
1 | 99 | 1 | 0 | 53.54 | 181.2 | 1351.5 | 1857.88 | 1919 | 2945.25 | 1.63
2 | 98 | 2 | 0 | 53.54 | 181.2 | 1351.5 | 1857.88 | 1919 | 2945.25 | 1.63
3 | 97 | 3 | 0 | 49.47 | 179.7 | 1349.5 | 1925.38 | 1986.38 | 2982.12 | 1.65
4 | 96 | 4 | 0 | 49 | 179.7 | 1349.5 | 1925.38 | 1992.88 | 2982.12 | 1.65
5 | 95 | 5 | 0 | 48.73 | 178.72 | 1347.25 | 1925.25 | 1992.88 | 2982.12 | 1.63
6 | 94 | 6 | 0 | 48.13 | 178.02 | 1348 | 1928.38 | 1994.38 | 2985.12 | 1.63
7 | 93 | 7 | 0 | 45.73 | 177.68 | 1338.75 | 1930.75 | 1996.38 | 2994.12 | 1.64
8 | 92 | 8 | 0 | 40 | 180 | 1250 | 1750 | 1800 | 2850 | 1.5
9 | 91 | 9 | 0 | 39 | 170 | 1450 | 1800 | 1850 | 2950 | 1.6
10 | 90 | 10 | 0 | 38 | 160 | 1550 | 1850 | 1900 | 3000 | 1.7
11 | 89 | 11 | 0 | 37 | 150 | 1650 | 1900 | 1950 | 3050 | 1.8
12 | 88 | 12 | 0 | 36 | 140 | 1750 | 1950 | 2000 | 3100 | 1.9
13 | 87 | 13 | 0 | 35 | 130 | 1850 | 2000 | 2050 | 3150 | 2
14 | 86 | 14 | 0 | 34 | 120 | 1950 | 2050 | 2100 | 3250 | 2.1
15 | 85 | 15 | 0 | 33 | 110 | 2000 | 2100 | 2150 | 3300 | 2.2
16 | 84 | 16 | 0 | 32 | 100 | 2100 | 2150 | 2200 | 3400 | 2.9
17 | 83 | 17 | 0 | 31 | 90 | 2050 | 2100 | 2100 | 3000 | 2.8
18 | 82 | 18 | 0 | 30 | 80 | 1950 | 2000 | 2100 | 3000 | 2.7
19 | 81 | 19 | 0 | 29 | 70 | 1950 | 1950 | 2000 | 2900 | 2.5
20 | 80 | 20 | 0 | 28 | 60 | 1900 | 1900 | 2000 | 2900 | 2.4
21 | 99 | 0 | 1 | 53.54 | 181.2 | 1351.5 | 1857.88 | 1919 | 2945.25 | 1.63
22 | 98 | 0 | 2 | 53.54 | 181.2 | 1351.5 | 1857.88 | 1919 | 2945.25 | 1.63
23 | 97 | 0 | 3 | 53.68 | 182.35 | 1360.75 | 2338.38 | 2606.88 | 3499.12 | 2.6
24 | 96 | 0 | 4 | 53.68 | 182.28 | 1360.75 | 2405.62 | 2675.62 | 3558.12 | 2.66
25 | 95 | 0 | 5 | 53.69 | 183.58 | 1364 | 2408.62 | 2690.75 | 3572.62 | 2.69
26 | 94 | 0 | 6 | 53.56 | 183.08 | 1365.5 | 2413.62 | 2698.5 | 3580.38 | 2.7
27 | 93 | 0 | 7 | 53.34 | 183.08 | 1367 | 2429.38 | 2720.5 | 3604.12 | 2.7
28 | 92 | 0 | 8 | 60 | 200 | 1350 | 1800 | 2000 | 3000 | 2.3
29 | 91 | 0 | 9 | 59 | 190 | 1550 | 1850 | 2100 | 3200 | 2.4
30 | 90 | 0 | 10 | 58 | 180 | 1650 | 1900 | 2200 | 3400 | 2.5
31 | 89 | 0 | 11 | 57 | 170 | 1750 | 2000 | 2300 | 3500 | 2.6
32 | 88 | 0 | 12 | 56 | 160 | 1850 | 2200 | 2400 | 3600 | 2.7
33 | 87 | 0 | 13 | 55 | 150 | 1950 | 2300 | 2500 | 3700 | 2.8
34 | 86 | 0 | 14 | 54 | 140 | 2050 | 2400 | 2600 | 3750 | 2.9
35 | 85 | 0 | 15 | 53 | 130 | 2200 | 2500 | 2700 | 4000 | 3
36 | 84 | 0 | 16 | 52 | 120 | 2100 | 2450 | 2800 | 3900 | 3.2
37 | 83 | 0 | 17 | 51 | 110 | 2000 | 2400 | 2700 | 3800 | 3.4
38 | 82 | 0 | 18 | 50 | 100 | 1950 | 2300 | 2600 | 3700 | 3.6
39 | 81 | 0 | 19 | 49 | 90 | 1900 | 2250 | 2500 | 3700 | 3
40 | 80 | 0 | 20 | 48 | 80 | 1850 | 2150 | 2400 | 3600 | 3
41 | 99 | 0.5 | 0.5 | 53.54 | 181.2 | 1351.5 | 1857.88 | 1919 | 2945.25 | 1.63
42 | 98 | 1 | 1 | 53.54 | 181.2 | 1351.5 | 1857.88 | 1919 | 2945.25 | 1.63
43 | 97 | 1.5 | 1.5 | 53.54 | 181.2 | 1351.5 | 1857.88 | 1919 | 2945.25 | 1.63
44 | 96 | 2 | 2 | 53.54 | 181.2 | 1351.5 | 1857.88 | 1919 | 2945.25 | 1.63
45 | 95 | 2.5 | 2.5 | 53.54 | 181.2 | 1351.5 | 1857.88 | 1919 | 2945.25 | 1.63
46 | 94 | 3 | 3 | 49.56 | 180.82 | 1358.5 | 3990.38 | 4183.62 | 4372 | 2.94
47 | 93 | 3.5 | 3.5 | 49.3 | 180.75 | 1358.5 | 4133.75 | 4348.62 | 4482 | 3.03
48 | 92 | 4 | 4 | 50 | 200 | 1350 | 4000 | 4200 | 4300 | 3.1
49 | 91 | 4.5 | 4.5 | 49 | 190 | 1450 | 4100 | 4300 | 4400 | 3.2
50 | 90 | 5 | 5 | 48 | 180 | 1550 | 4200 | 4400 | 4500 | 3.3
51 | 89 | 5.5 | 5.5 | 47 | 170 | 1650 | 4300 | 4500 | 4600 | 3.4
52 | 88 | 6 | 6 | 46 | 160 | 1750 | 4400 | 4600 | 4700 | 3.5
53 | 87 | 6.5 | 6.5 | 45 | 150 | 1850 | 4500 | 4700 | 4800 | 3.6
54 | 86 | 7 | 7 | 44 | 140 | 1950 | 4600 | 4800 | 4900 | 3.7
55 | 85 | 7.5 | 7.5 | 43 | 130 | 2050 | 4700 | 4900 | 5000 | 3.8
56 | 84 | 8 | 8 | 42 | 120 | 2400 | 4800 | 5000 | 5200 | 3.9
57 | 83 | 8.5 | 8.5 | 41 | 110 | 2350 | 4700 | 4900 | 5100 | 4.1
58 | 82 | 9 | 9 | 40 | 100 | 2300 | 4600 | 4800 | 5000 | 4.2
59 | 81 | 9.5 | 9.5 | 39 | 90 | 2300 | 4500 | 4700 | 4900 | 3.9
60 | 80 | 10 | 10 | 38 | 80 | 2300 | 4400 | 4500 | 4800 | 3.8

## Summary
Sheet | Status | Filled Cells | Filled Rows | Target | R2 | MSE | Note
Polymer 1 | OK | 147 | 21 | Initial Setting Time | 0.969356 | 1.445171875
Polymer 1 | OK | 147 | 21 | FInal Setting Time | 0.8948125 | 135.9286
Polymer 1 | OK | 147 | 21 | CS 3 Days | 0.8575964 | 68990.99
Polymer 1 | OK | 147 | 21 | CS 7 Days | 0.8585897 | 134838.2
Polymer 1 | OK | 147 | 21 | CS 28 Days | 0.78631 | 168499.9
Polymer 1 | OK | 147 | 21 | at170 degrees F after 24 hours | 0.8048087 | 160232.5
Polymer 1 | OK | 147 | 21 | Flexural Strength | 0.893339 | 0.018996325
Polymer 2 | OK | 148 | 22 | Initial Setting Time | 0.9219135 | 10.98209
Polymer 2 | OK | 148 | 22 | Final Setting Time | 0.9235106 | 115.4225
Polymer 2 | OK | 148 | 22 | CS 3 Days | 0.8362041 | 63241.6
Polymer 2 | OK | 148 | 22 | CS 7 Days | 0.7532004 | 305266.425
Polymer 2 | OK | 148 | 22 | CS 28 Days | 0.7562886 | 255409.5
Polymer 2 | OK | 148 | 22 | at170 degrees F after 24 hours | 0.07524923 | 849406.7
Polymer 2 | OK | 148 | 22 | Flexural Strength | 0.8347346 | 0.085343075
Polymer 3 | OK | 147 | 21 | Initial Setting Time | 0.9568799 | 2.84808375
Polymer 3 | OK | 147 | 21 | FInal Setting Time | 0.9325003 | 101.857
Polymer 3 | OK | 147 | 21 | CS 3 Days | 0.94108575 | 5154.996875
Polymer 3 | OK | 147 | 21 | CS 7 Days | 0.9567601 | 62833.01875
Polymer 3 | OK | 147 | 21 | CS 28 Days | 0.9488465 | 76443.82
Polymer 3 | OK | 147 | 21 | at170 degrees F after 24 hours | 0.911142 | 49407.27
Polymer 3 | OK | 147 | 21 | Flexural Strength | 0.9305975 | 0.03556184375